## Sayfa1
ad | b | p | ff | fy | fc | vf | vexp
1.04 | 152 | 0.7 | 1100 | 558 | 43.34 | 0.7 | 84.5
1.05 | 152 | 0.71 | 1100 | 558 | 42.61 | 0.7 | 92.9
1.02 | 151 | 0.7 | 1100 | 558 | 41.63 | 0.7 | 91.8
1.05 | 152 | 0.71 | 1100 | 558 | 41.39 | 0.7 | 96
1.07 | 156 | 0.69 | 1100 | 558 | 32.48 | 0.7 | 75.2
0.43 | 153 | 0.45 | 1100 | 495 | 38.31 | 0.7 | 125.8
0.72 | 151 | 0.45 | 1100 | 495 | 45.12 | 0.7 | 88.2
0.96 | 153 | 0.44 | 1100 | 495 | 45.12 | 0.7 | 65.9
0.43 | 154 | 0.7 | 1100 | 558 | 41.63 | 0.7 | 171
0.55 | 153 | 1.02 | 1100 | 491 | 46.17 | 0.7 | 179
1.06 | 153 | 1 | 1100 | 491 | 38.31 | 0.7 | 110.1
0.73 | 152 | 0.7 | 1100 | 558 | 38.8 | 0.7 | 133
0.72 | 151 | 0.71 | 1100 | 558 | 45.28 | 1.4 | 142.5
0.72 | 152 | 0.7 | 1100 | 537 | 46.49 | 2.1 | 143
0.76 | 151 | 1.02 | 1100 | 491 | 38.8 | 0.7 | 138
0.74 | 152 | 1.02 | 1100 | 491 | 45.28 | 1.4 | 160.2
0.74 | 152 | 1.02 | 1100 | 491 | 46.49 | 2.1 | 171.2
0.65 | 152.5 | 1 | 1100 | 452 | 33.53 | 1.7 | 153
0.65 | 155 | 0.98 | 1100 | 449 | 35.15 | 1.7 | 160
0.63 | 152.5 | 0.44 | 1100 | 451 | 34.02 | 1.7 | 91.2
0.64 | 155 | 0.44 | 1100 | 451 | 32.89 | 1.7 | 93
1.14 | 155 | 0.98 | 1100 | 452 | 32.81 | 1.7 | 103
1.13 | 154.5 | 0.98 | 1100 | 452 | 30.78 | 1.7 | 95.7
1.11 | 153 | 0.44 | 1100 | 451 | 27.38 | 0.7 | 53.3
1.12 | 153 | 0.44 | 1100 | 451 | 29.89 | 0.7 | 53.1
0.65 | 152.5 | 1 | 1100 | 452 | 27.95 | 1.7 | 152.9
1.14 | 155.5 | 0.98 | 1100 | 452 | 30.05 | 1.7 | 102.9
1.11 | 153 | 0.44 | 1100 | 451 | 29 | 0.7 | 56
0.64 | 154 | 0.44 | 1100 | 451 | 30.78 | 0.7 | 92
0.89 | 154.7 | 0.99 | 1100 | 452 | 27.54 | 1.7 | 111.7
0.88 | 153.5 | 0.44 | 1100 | 451 | 29.57 | 0.7 | 68.3
0.87 | 152.5 | 0.44 | 1100 | 451 | 31.59 | 0.7 | 67.2
0.89 | 154.5 | 0.98 | 1100 | 452 | 30.54 | 1.7 | 114.3
0.71 | 154 | 0.99 | 1100 | 452 | 26.41 | 1 | 119
0.89 | 153 | 0.99 | 1100 | 452 | 31.27 | 1.8 | 126
0.9 | 156 | 0.98 | 1100 | 452 | 29.97 | 1.5 | 118
0.81 | 153 | 0.69 | 1100 | 454 | 29.97 | 1.5 | 108.5
0.9 | 153 | 1 | 1100 | 452 | 27.38 | 2 | 126.5
0.65 | 153 | 0.69 | 1100 | 454 | 27.38 | 2 | 131.5
0.65 | 153.5 | 0.99 | 1100 | 452 | 34.26 | 2.5 | 171.5
0.48 | 154 | 0.68 | 1100 | 454 | 34.26 | 2.5 | 173.5
0.61 | 151.5 | 0.45 | 1100 | 451 | 30.21 | 1 | 100
1 | 153.9 | 0.7 | 1100 | 454 | 30.21 | 1 | 86.5
1.09 | 154.5 | 1.19 | 1100 | 452 | 32.89 | 2 | 119.5
1 | 154 | 1.23 | 1100 | 452 | 32.89 | 2 | 132.5
1.1 | 155.1 | 1.48 | 1100 | 452 | 31.35 | 1.5 | 124.5
0.49 | 154.8 | 0.44 | 1100 | 451 | 31.35 | 1.5 | 123.5
1.1 | 153.8 | 1.49 | 1100 | 452 | 32.08 | 2 | 140
0.89 | 152.2 | 0.44 | 1100 | 451 | 32.08 | 2 | 74
0.89 | 153.5 | 1.2 | 1100 | 452 | 31.35 | 2.3 | 144.5
1.02 | 155.5 | 1.47 | 1100 | 452 | 31.35 | 2.3 | 142
1.1 | 153.8 | 1.21 | 1100 | 452 | 28.67 | 1.5 | 109.5
1.1 | 153 | 1.5 | 1100 | 452 | 28.19 | 1 | 120
0.82 | 154.5 | 0.45 | 1100 | 451 | 28.19 | 1 | 74.5
0.86 | 155.5 | 0.68 | 1100 | 454 | 28.92 | 2 | 100
0.66 | 154.1 | 1 | 1100 | 452 | 30.46 | 2.5 | 164.5
0.83 | 153.4 | 1 | 1100 | 451 | 31.27 | 2.0 | 130.5
1.17 | 152.2 | 1 | 1100 | 451 | 31.27 | 2 | 99
1.01 | 153.6 | 1.48 | 1100 | 451 | 33.29 | 2 | 144.5
1.44 | 151.7 | 1.49 | 1100 | 451 | 33.29 | 2 | 101.5
0.55 | 153.7 | 0.44 | 1100 | 451 | 29.89 | 1 | 104
0.65 | 152.9 | 0.44 | 1100 | 451 | 29.89 | 1 | 95.5
0.59 | 152.2 | 0.69 | 1100 | 451 | 31.43 | 2 | 138.5
0.71 | 152.8 | 0.69 | 1100 | 451 | 31.43 | 2 | 121.5
1.18 | 153 | 0.99 | 1100 | 451 | 29.32 | 2 | 97.5
0.98 | 152.8 | 1.49 | 1100 | 451 | 29.32 | 2 | 142
0.63 | 152.6 | 0.44 | 1100 | 451 | 29.4 | 1.5 | 98.5
1.18 | 153 | 1.2 | 1100 | 451 | 29.4 | 1.5 | 109.5
0.85 | 153 | 0.68 | 1100 | 451 | 30.94 | 2.5 | 101.8
0.65 | 152.6 | 1 | 1100 | 451 | 30.94 | 2.5 | 170
0.6 | 154.3 | 0.44 | 1100 | 451 | 25.11 | 1 | 94.8
0.79 | 154.5 | 0.44 | 1100 | 451 | 25.11 | 1 | 73.5
0.9 | 153.1 | 1 | 1100 | 451 | 26.89 | 1.5 | 114.5
1.11 | 153.1 | 1.5 | 1100 | 451 | 26.89 | 1.5 | 120
1.09 | 153.2 | 1.48 | 1100 | 451 | 27.38 | 2 | 128
0.9 | 154 | 1 | 1100 | 451 | 27.38 | 2 | 120.8
1.11 | 153.6 | 1.22 | 1100 | 451 | 28.67 | 2 | 110.8
1.2 | 154 | 1 | 1100 | 451 | 28.67 | 2 | 98
1.21 | 150.4 | 1.53 | 1100 | 451 | 28.27 | 1.5 | 115.3
1.47 | 152.4 | 1.51 | 1100 | 451 | 28.27 | 1.5 | 94
0.98 | 154.2 | 0.99 | 1100 | 451 | 28.43 | 2 | 123.3
1.19 | 153.2 | 1.48 | 1100 | 451 | 28.43 | 2 | 115.5
0.64 | 152.9 | 0.69 | 1100 | 451 | 29.32 | 2.5 | 139.8
0.86 | 153.1 | 1 | 1100 | 451 | 29.32 | 2.5 | 138.8
0.82 | 150 | 0.86 | 1200 | 560 | 39 | 0 | 65.91
1.06 | 150 | 0.85 | 1200 | 560 | 39 | 0 | 55.52
0.81 | 150 | 1.22 | 1200 | 510 | 38.5 | 0 | 68.06
1.02 | 150 | 1.18 | 1200 | 510 | 38.5 | 0 | 57.65
0.83 | 150 | 0.7 | 1200 | 560 | 40 | 1 | 110.58
1.05 | 150 | 0.7 | 1200 | 560 | 40 | 1 | 78.8
0.82 | 150 | 1.01 | 1200 | 510 | 38 | 1 | 121.78
1.07 | 150 | 1.01 | 1200 | 510 | 38 | 1 | 89.18
0.81 | 150 | 0.7 | 1200 | 560 | 42.5 | 1.5 | 125.13
1.04 | 150 | 0.7 | 1200 | 560 | 42.5 | 1.5 | 86.58
0.81 | 150 | 1.01 | 1200 | 510 | 42.5 | 1.5 | 127.54
1.04 | 150 | 1.01 | 1200 | 510 | 42.5 | 1.5 | 89.13
0.81 | 150 | 0.85 | 1200 | 560 | 22.3 | 0 | 57.22
1.06 | 150 | 0.85 | 1200 | 560 | 22.3 | 0 | 37.57
0.81 | 150 | 1.22 | 1200 | 510 | 22.3 | 0 | 63.53
1.04 | 150 | 1.21 | 1200 | 510 | 22.3 | 0 | 48.65
0.81 | 150 | 0.7 | 1200 | 560 | 22.3 | 1 | 71
1.05 | 150 | 0.7 | 1200 | 560 | 22.3 | 1 | 52.6
0.81 | 150 | 1.01 | 1200 | 510 | 22.3 | 1 | 73.39
1.02 | 150 | 1.01 | 1200 | 510 | 22.3 | 1 | 56.15
0.82 | 150 | 0.7 | 1200 | 560 | 25.5 | 1.5 | 79.66
1.06 | 150 | 0.7 | 1200 | 560 | 25.5 | 1.5 | 58.35
0.79 | 150 | 1.01 | 1200 | 510 | 25.5 | 1.5 | 87.01
1.05 | 150 | 1.01 | 1200 | 510 | 25.5 | 1.5 | 59.79